## richK_weathering_chemical
文物采样点 | SiO2 | Na2O | K2O | CaO | MgO | Al2O3 | Fe2O3 | CuO | PbO | BaO | P2O5 | SrO | SnO2 | SO2
7 | 0.929087262 | 0 | 0 | 0.010732197 | 0 | 0.019859579 | 0.001705115 | 0.032497492 | 0 | 0 | 0.006118355 | 0 | 0 | 0
9 | 0.952390498 | 0 | 0.005913601 | 0.006214293 | 0 | 0.01323043 | 0.003207377 | 0.015535732 | 0 | 0 | 0.003508069 | 0 | 0 | 0
10 | 0.96954213 | 0 | 0.009217513 | 0.002103998 | 0 | 0.008115419 | 0.002604949 | 0.00841599 | 0 | 0 | 0 | 0 | 0 | 0
12 | 0.94697198 | 0 | 0.010143618 | 0.007231094 | 0 | 0.014663051 | 0.002912524 | 0.016571256 | 0 | 0 | 0.001506478 | 0 | 0 | 0
22 | 0.9235 | 0 | 0.0074 | 0.0166 | 0.0064 | 0.035 | 0.0035 | 0.0055 | 0 | 0 | 0.0021 | 0 | 0 | 0
27 | 0.938366562 | 0 | 0 | 0.009513207 | 0.005465034 | 0.025402287 | 0.002024087 | 0.015585467 | 0 | 0 | 0.003643356 | 0 | 0 | 0
描述统计:
统计量 | SiO2 | Na2O | K2O | CaO | MgO | Al2O3 | Fe2O3 | CuO | PbO | BaO | P2O5 | SrO | SnO2 | SO2
平均 | 0.9433097 | 0 | 0.005445789 | 0.008732465 | 0.001977506 | 0.019378461 | 0.002659009 | 0.01568432 | 0 | 0 | 0.00281271 | 0 | 0 | 0
标准误差 | 0.006838982 | 0 | 0.001822512 | 0.001991971 | 0.001256495 | 0.003947319 | 0.0002821469 | 0.003829927 | 0 | 0 | 0.0008607423 | 0 | 0 | 0
中位数 | 0.942669271 | 0 | 0.0066568005 | 0.0083721505 | 0 | 0.017261315 | 0.0027587365 | 0.0155605995 | 0 | 0 | 0.0028040345 | 0 | 0 | 0
标准差 | 0.01675202 | 0 | 0.004464225 | 0.004879313 | 0.003077773 | 0.009668919 | 0.0006911158 | 0.009381367 | 0 | 0 | 0.00210838 | 0 | 0 | 0
方差 | 0.00028063 | 0 | 1.99293e-05 | 2.380769e-05 | 9.472685e-06 | 9.348799e-05 | 4.776411e-07 | 8.801005e-05 | 0 | 0 | 4.445264e-06 | 0 | 0 | 0
峰度 | -0.2411276 | #DIV/0! | -1.908931 | 0.9419049 | -1.634622 | 0.06795386 | -1.386036 | 2.19606 | #DIV/0! | #DIV/0! | 0.3344828 | #DIV/0! | #DIV/0! | #DIV/0!
偏度 | 0.5154873 | #DIV/0! | -0.5331296 | 0.4774416 | 1.008237 | 0.7516661 | -0.3163304 | 1.20384 | #DIV/0! | #DIV/0! | 0.3901293 | #DIV/0! | #DIV/0! | #DIV/0!
区域 | 0.04604213 | 0 | 0.010143618 | 0.014496002 | 0.0064 | 0.026884581 | 0.001794885 | 0.026997492 | 0 | 0 | 0.006118355 | 0 | 0 | 0
最小值 | 0.9235 | 0 | 0 | 0.002103998 | 0 | 0.008115419 | 0.001705115 | 0.0055 | 0 | 0 | 0 | 0 | 0 | 0
最大值 | 0.96954213 | 0 | 0.010143618 | 0.0166 | 0.0064 | 0.035 | 0.0035 | 0.032497492 | 0 | 0 | 0.006118355 | 0 | 0 | 0

## richK_NOweathering_chemical
文物采样点 | SiO2 | Na2O | K2O | CaO | MgO | Al2O3 | Fe2O3 | CuO | PbO | BaO | P2O5 | SrO | SnO2 | SO2
1 | 0.710275587 | 0 | 0.102346071 | 0.064747464 | 0.008913021 | 0.040262268 | 0.017826042 | 0.039647577 | 0 | 0 | 0.011986477 | 0 | 0 | 0.003995492
03部位1 | 0.8705 | 0 | 0.0519 | 0.0201 | 0 | 0.0406 | 0 | 0.0078 | 0.0025 | 0 | 0.0066 | 0 | 0 | 0
03部位2 | 0.624089806 | 0 | 0.125101133 | 0.059364887 | 0.011225728 | 0.055622977 | 0.02184466 | 0.051476537 | 0.014259709 | 0.028923948 | 0.007079288 | 0.001011327 | 0 | 0
4 | 0.685821362 | 0 | 0.10066625 | 0.074120341 | 0.01623985 | 0.067041432 | 0.02144493 | 0.022694149 | 0 | 0 | 0.008224027 | 0 | 0 | 0.003747658
5 | 0.638068594 | 0 | 0.113459745 | 0.076157911 | 0.018340068 | 0.077712154 | 0.027147446 | 0.033882499 | 0 | 0 | 0.009739923 | 0.000621697 | 0 | 0.004869962
06部位1 | 0.683885968 | 0 | 0.07450465 | 0 | 0.020016175 | 0.112717347 | 0.024160938 | 0.02537404 | 0.002021836 | 0.013950667 | 0.042256369 | 0.00111201 | 0 | 0
06部位2 | 0.605119385 | 0 | 0.077701335 | 0.054734925 | 0.017503035 | 0.101679482 | 0.061108863 | 0.022055848 | 0.003541076 | 0.009813841 | 0.045528126 | 0.001214083 | 0 | 0
13 | 0.60128388 | 0.029142042 | 0.12767475 | 0.088648869 | 0 | 0.062767475 | 0.029345832 | 0.048196454 | 0 | 0 | 0.012940697 | 0 | 0 | 0
14 | 0.631010101 | 0.034141414 | 0.124040404 | 0.083131313 | 0.006666667 | 0.093232323 | 0.005050505 | 0.004747475 | 0.016363636 | 0 | 0.001616162 | 0 | 0 | 0
16 | 0.662331064 | 0.021339295 | 0.147545981 | 0.084036175 | 0.005284016 | 0.062798496 | 0.004267859 | 0.010872879 | 0.001117773 | 0 | 0 | 0.000406463 | 0 | 0
18 | 0.817069409 | 0 | 0.096863753 | 0 | 0.015732648 | 0.031362468 | 0 | 0 | 0 | 0 | 0.013984576 | 0.000719794 | 0.024267352 | 0
21 | 0.778319123 | 0 | 0 | 0.047807552 | 0.012383272 | 0.062829882 | 0.024056029 | 0.033292732 | 0.010150223 | 0.01999594 | 0.011165246 | 0 | 0 | 0
SiO2 |  | Na2O |  | K2O |  | CaO |  | MgO |  | Al2O3 |  | Fe2O3 |  | CuO |  | PbO |  | BaO |  | P2O5 |  | SrO |  | SnO2 |  | SO2
平均 | 0.6923145 | 平均 | 0.007051896 | 平均 | 0.6137743 | 平均 | 0.05440411975 | 平均 | 4.109627 | 平均 | 0.06738553 | 平均 | 0.4718915 | 平均 | 0.02500335 | 平均 | 10.11233 | 平均 | 0.006057033 | 平均 | #N/A | 平均 | 0.0004237812 | 平均 | 3.973784 | 平均 | 0.001051093
标准误差 | 0.02511948 | 标准误差 | 0.003767393 | 标准误差 | 0.4782444 | 标准误差 | 0.009132682 | 标准误差 | 1.511153 | 标准误差 | 0.007260384 | 标准误差 | 0.4829778 | 标准误差 | 0.004881945 | 标准误差 | 4.694187 | 标准误差 | 0.002869792 | 标准误差 | 0 | 标准误差 | 0.0001416377 | 标准误差 | 1.493975 | 标准误差 | 0.000553692
中位数 | 0.673108516 | 中位数 | 0 | 中位数 | 0.077701335 | 中位数 | 0.0620561755 | 中位数 | 0.018340068 | 中位数 | 0.062814189 | 中位数 | 0.02184466 | 中位数 | 0.0240340945 | 中位数 | 0.014259709 | 中位数 | 0 | 中位数 | #N/A | 中位数 | 0.0002032315 | 中位数 | 0 | 中位数 | 0
标准差 | 0.08701645 | 标准差 | 0.01305063 | 标准差 | 2.391222 | 标准差 | 0.03163654 | 标准差 | 7.555767 | 标准差 | 0.02515071 | 标准差 | 2.414889 | 标准差 | 0.01691155 | 标准差 | 23.47094 | 标准差 | 0.009941251 | 标准差 | #N/A | 标准差 | 0.0004906474 | 标准差 | 7.469876 | 标准差 | 0.001918045
方差 | 0.007571862 | 方差 | 0.000170319 | 方差 | 5.717942 | 方差 | 0.001000871 | 方差 | 57.08962 | 方差 | 0.0006325581 | 方差 | 5.831689 | 方差 | 0.0002860007 | 方差 | 550.8849 | 方差 | 9.882847e-05 | 方差 | #N/A | 方差 | 2.407348e-07 | 方差 | 55.79905 | 方差 | 3.678898e-06
峰度 | 0.02568246 | 峰度 | 0.5326725 | 峰度 | 24.1059 | 峰度 | -0.5535073 | 峰度 | 2.802113 | 峰度 | -0.5582977 | 峰度 | 24.39002 | 峰度 | -1.097073 | 峰度 | 10.48398 | 峰度 | 1.22646 | 峰度 | #N/A | 峰度 | -1.487389 | 峰度 | 3.250142 | 峰度 | 0.06147056
偏度 | 1.008051 | 偏度 | 1.492936 | 偏度 | 4.879241 | 偏度 | -0.873836 | 偏度 | 1.93096 | 偏度 | 0.4390038 | 偏度 | 4.909721 | 偏度 | 0.07998727 | 偏度 | 3.121046 | 偏度 | 1.491482 | 偏度 | #N/A | 偏度 | 0.553656 | 偏度 | 2.003028 | 偏度 | 1.397232
区域 | 0.26921612 | 区域 | 0.034141414 | 区域 | 12 | 区域 | 0.088648869 | 区域 | 25 | 区域 | 0.081354879 | 区域 | 12.87384 | 区域 | 0.051476537 | 区域 | 102.7407 | 区域 | 0.028923948 | 区域 | 0 | 区域 | 0.001214083 | 区域 | 25.87384 | 区域 | 0.004869962

## PbBa_weathering_chemical
文物采样点 | SiO2 | Na2O | K2O | CaO | MgO | Al2O3 | Fe2O3 | CuO | PbO | BaO | P2O5 | SrO | SnO2 | SO2
2 | 0.363199519 | 0 | 0.010511563 | 0.023425768 | 0.011812994 | 0.057363099 | 0.018620483 | 0.002602863 | 0.474822305 | 0 | 0.035739313 | 0.001902092 | 0 | 0
8 | 0.201763174 | 0 | 0 | 0.014826688 | 0 | 0.013424163 | 0 | 0.104287718 | 0.287317171 | 0.312863154 | 0.035964737 | 0.003706672 | 0 | 0.025846524
08严重风化点 | 0.046925896 | 0 | 0 | 0.032471498 | 0 | 0.01129886 | 0 | 0.031962541 | 0.330313518 | 0.311685668 | 0.076954397 | 0.005394951 | 0 | 0.152992671
11 | 0.352133347 | 0 | 0.002201489 | 0.03679631 | 0.007443128 | 0.028200021 | 0 | 0.051682566 | 0.266170458 | 0.153160709 | 0.098333159 | 0.003878813 | 0 | 0
19 | 0.300121507 | 0 | 0 | 0.029667882 | 0.005974079 | 0.036148238 | 0.013466991 | 0.035540705 | 0.433576347 | 0.054171729 | 0.089408667 | 0.001923856 | 0 | 0
26 | 0.198256862 | 0 | 0 | 0.014425967 | 0 | 0.007012623 | 0 | 0.105890603 | 0.295832498 | 0.323081547 | 0.031356442 | 0.004508115 | 0 | 0.019635344
26严重风化点 | 0.037240965 | 0 | 0.004004405 | 0.030133146 | 0 | 0.011812994 | 0 | 0.036039644 | 0.299529482 | 0.354890379 | 0.060466513 | 0.006206828 | 0 | 0.159675643
34 | 0.366899098 | 0 | 0.002563577 | 0.007998359 | 0 | 0.016611977 | 0.004819524 | 0.015484003 | 0.477337982 | 0.102543068 | 0.003486464 | 0.002255947 | 0 | 0
36 | 0.405305746 | 0.022738912 | 0.001433985 | 0.003789819 | 0 | 0.016388405 | 0.003277681 | 0.006965072 | 0.426200963 | 0.110929018 | 0.000716993 | 0.002253406 | 0 | 0
38 | 0.334077305 | 0.014000203 | 0 | 0.006898651 | 0 | 0.026072842 | 0.002942072 | 0.007405904 | 0.500253627 | 0.09932028 | 0.004869636 | 0.004159481 | 0 | 0
39 | 0.265795869 | 0 | 0 | 0.011239368 | 0 | 0.005062778 | 0 | 0.00891049 | 0.617962738 | 0.073106521 | 0.011745646 | 0.00617659 | 0 | 0
40 | 0.169524196 | 0 | 0 | 0.018971289 | 0 | 0.004565284 | 0.001927564 | 0 | 0.712285685 | 0.067870549 | 0.017956782 | 0.006898651 | 0 | 0
41 | 0.196990716 | 0 | 0.004695337 | 0.05292925 | 0.02913243 | 0.035535162 | 0.019101483 | 0.002027532 | 0.470814214 | 0.104151104 | 0.079607299 | 0.005015473 | 0 | 0
43部位1 | 0.131073088 | 0 | 0 | 0.055344318 | 0.009400084 | 0.023764259 | 0.008027038 | 0.056506126 | 0.632129278 | 0.076996198 | 0 | 0.006759611 | 0 | 0
43部位2 | 0.224475018 | 0 | 0 | 0.066204614 | 0.009827247 | 0.035274646 | 0.014378815 | 0.015620151 | 0.462915072 | 0.033722975 | 0.132719561 | 0.004861901 | 0 | 0
48 | 0.537763437 | 0.008066956 | 0.003226782 | 0.028436019 | 0.01552889 | 0.137642432 | 0.010386206 | 0 | 0.158414843 | 0.073711808 | 0.011092064 | 0.002520924 | 0.01320964 | 0
49 | 0.301465969 | 0 | 0 | 0.047958115 | 0.01539267 | 0.056335079 | 0.028691099 | 0.007329843 | 0.357905759 | 0.063874346 | 0.116230366 | 0.004816754 | 0 | 0
50 | 0.199401131 | 0 | 0 | 0.03537762 | 0.005212377 | 0.020738605 | 0.003659754 | 0.012531884 | 0.487967173 | 0.157480315 | 0.070311634 | 0.007319508 | 0 | 0
51部位1 | 0.25815588 | 0 | 0 | 0.037553761 | 0.012482954 | 0.055071856 | 0.012482954 | 0.014371132 | 0.422112661 | 0.093779503 | 0.084968006 | 0.004091052 | 0.004930242 | 0
51部位2 | 0.232824427 | 0 | 0 | 0.055943293 | 0.015812432 | 0.027371865 | 0.004580153 | 0.008178844 | 0.559869138 | 0 | 0.095419847 | 0 | 0 | 0
52 | 0.273596939 | 0.012967687 | 0 | 0.024128401 | 0.005846088 | 0.012329932 | 0.002444728 | 0.007440476 | 0.504039116 | 0.091836735 | 0.060693027 | 0.004676871 | 0 | 0
54 | 0.223537674 | 0 | 0.003210595 | 0.032005619 | 0.01284238 | 0.041637403 | 0 | 0.008327481 | 0.55643624 | 0.070633089 | 0.042540383 | 0.008829136 | 0 | 0
54严重风化点 | 0.17653735 | 0 | 0 | 0 | 0.011452745 | 0.037659926 | 0 | 0.013825836 | 0.603177879 | 0 | 0.145790343 | 0.011555922 | 0 | 0
56 | 0.316023417 | 0 | 0 | 0.013117953 | 0 | 0.020056375 | 0 | 0.008564614 | 0.447202949 | 0.167497832 | 0.02753686 | 0 | 0 | 0
57 | 0.274899968 | 0 | 0 | 0.014166757 | 0 | 0.023575214 | 0 | 0.012544609 | 0.487725749 | 0.187087704 | 0 | 0 | 0 | 0
58 | 0.307715674 | 0 | 0.003442689 | 0.035338194 | 0.00799919 | 0.03564196 | 0.008707979 | 0.031692993 | 0.398440664 | 0.077561766 | 0.091028757 | 0.002430134 | 0 | 0
SiO2 |  | Na2O |  | K2O |  | CaO |  | MgO |  | Al2O3 |  | Fe2O3 |  | CuO |  | PbO |  | BaO |  | P2O5 |  | SrO |  | SnO2 |  | SO2
平均 | 0.2437334 | 平均 | 0 | 平均 | 0.002118842 | 平均 | 0.02526902 | 平均 | 0.0042050335 | 平均 | 0.0255745 | 平均 | 0.005347912 | 平均 | 0.05532783 | 平均 | 0.3480054 | 平均 | 0.1924938 | 平均 | 0.06129279 | 平均 | 0.0035524165 | 平均 | 0 | 平均 | 0.03307909
标准误差 | 0.04890983 | 标准误差 | 0 | 标准误差 | 0.001716611 | 标准误差 | 0.003804014 | 标准误差 | 0.002037505 | 标准误差 | 0.007799958 | 标准误差 | 0.00344713 | 标准误差 | 0.01701405 | 标准误差 | 0.03503329 | 标准误差 | 0.05873176 | 标准误差 | 0.0123807 | 标准误差 | 0.0005719674 | 标准误差 | 0 | 标准误差 | 0.02442334
中位数 | 0.2509423405 | 中位数 | 0 | 中位数 | 0 | 中位数 | 0.026546825 | 中位数 | 0.0029870395 | 中位数 | 0.020812092 | 中位数 | 0 | 中位数 | 0.0436116355 | 中位数 | 0.313073008 | 中位数 | 0.2324231885 | 中位数 | 0.056459567 | 中位数 | 0.0037927425 | 中位数 | 0 | 中位数 | 0.009817672
标准差 | 0.1198041 | 标准差 | 0 | 标准差 | 0.00420482 | 标准差 | 0.009317894 | 标准差 | 0.004990847 | 标准差 | 0.01910592 | 标准差 | 0.008443711 | 标准差 | 0.04167575 | 标准差 | 0.08581369 | 标准差 | 0.1438628 | 标准差 | 0.0303264 | 标准差 | 0.001401028 | 标准差 | 0 | 标准差 | 0.05982473
方差 | 0.01435303 | 方差 | 0 | 方差 | 1.768051e-05 | 方差 | 8.682315e-05 | 方差 | 2.490855e-05 | 方差 | 0.000365036 | 方差 | 7.129625e-05 | 方差 | 0.001736868 | 方差 | 0.00736399 | 方差 | 0.02069652 | 方差 | 0.0009196906 | 方差 | 1.962881e-06 | 方差 | 0 | 方差 | 0.003578998
峰度 | 0.0684694 | 峰度 | #DIV/0! | 峰度 | 5.040675 | 峰度 | -1.936942 | 峰度 | -1.276786 | 峰度 | 0.1364853 | 峰度 | -0.9275188 | 峰度 | -1.502074 | 峰度 | -1.368223 | 峰度 | -2.256 | 峰度 | -2.76711 | 峰度 | -1.376622 | 峰度 | #DIV/0! | 峰度 | 5.247455
偏度 | -0.8082696 | 偏度 | #DIV/0! | 偏度 | 2.232001 | 偏度 | -0.1591854 | 偏度 | 0.619672 | 偏度 | 0.9559912 | 偏度 | 1.12699 | 偏度 | 0.3295106 | 偏度 | 0.8293651 | 偏度 | -0.4207356 | 偏度 | 0.1841854 | 偏度 | -0.1797171 | 偏度 | #DIV/0! | 偏度 | 2.259849
区域 | 0.316273623 | 区域 | 0 | 区域 | 0.010511563 | 区域 | 0.022370343 | 区域 | 0.011812994 | 区域 | 0.050350476 | 区域 | 0.018620483 | 区域 | 0.10328774 | 区域 | 0.208651847 | 区域 | 0.323081547 | 区域 | 0.066976717 | 区域 | 0.003492859 | 区域 | 0 | 区域 | 0.152992671
最小值 | 0.046925896 | 最小值 | 0 | 最小值 | 0 | 最小值 | 0.014425967 | 最小值 | 0 | 最小值 | 0.007012623 | 最小值 | 0 | 最小值 | 0.002602863 | 最小值 | 0.266170458 | 最小值 | 0 | 最小值 | 0.031356442 | 最小值 | 0.001902092 | 最小值 | 0 | 最小值 | 0
最大值 | 0.363199519 | 最大值 | 0 | 最大值 | 0.010511563 | 最大值 | 0.03679631 | 最大值 | 0.011812994 | 最大值 | 0.057363099 | 最大值 | 0.018620483 | 最大值 | 0.105890603 | 最大值 | 0.474822305 | 最大值 | 0.323081547 | 最大值 | 0.098333159 | 最大值 | 0.005394951 | 最大值 | 0 | 最大值 | 0.152992671

## PbBa_NOweathering_chemical
文物采样点 | SiO2 | Na2O | K2O | CaO | MgO | Al2O3 | Fe2O3 | CuO | PbO | BaO | P2O5 | SrO | SnO2 | SO2
20 | 0.422576632 | 0 | 0.008030766 | 0 | 0 | 0.06164461 | 0.017079516 | 0.054066282 | 0.10519172 | 0.266372582 | 0.065037892 | 0 | 0 | 0
23未风化点 | 0.557409326 | 0.082072539 | 0 | 0.005181347 | 0.007357513 | 0.014715026 | 0 | 0.030984456 | 0.175958549 | 0.122901554 | 0 | 0.003419689 | 0 | 0
24 | 0.323017799 | 0 | 0 | 0.004753236 | 0 | 0.016080097 | 0 | 0.085558252 | 0.294700647 | 0.265271036 | 0.001415858 | 0.009203074 | 0 | 0
25未风化点 | 0.521430043 | 0.023799712 | 0 | 0.00649083 | 0 | 0.01957552 | 0.015969503 | 0.011539254 | 0.328662683 | 0.068514321 | 0.001957552 | 0.002060581 | 0 | 0
28未风化点 | 0.689836863 | 0 | 0.002634512 | 0.01357787 | 0.010132739 | 0.047623873 | 0.004154423 | 0.003343804 | 0.173675144 | 0.040936265 | 0.010538048 | 0.001215929 | 0.00233053 | 0
29未风化点 | 0.633760513 | 0.009211053 | 0.003003604 | 0.029835803 | 0.014917901 | 0.143572287 | 0.008109732 | 0.007408891 | 0.123247897 | 0.020324389 | 0.004104926 | 0.002503004 | 0 | 0
30部位1 | 0.350587034 | 0 | 0.0143951 | 0.045839714 | 0.010005105 | 0.044410413 | 0.021643696 | 0 | 0.400408372 | 0.105053599 | 0 | 0.003573252 | 0.004083716 | 0
30部位2 | 0.374164134 | 0 | 0 | 0.04295846 | 0.005167173 | 0.039108409 | 0.027760892 | 0 | 0.382370821 | 0.104863222 | 0.014285714 | 0.004863222 | 0.004457953 | 0
31 | 0.669612923 | 0 | 0 | 0.016255207 | 0.009041959 | 0.031596058 | 0.046632124 | 0.004470182 | 0.168139795 | 0.034745504 | 0.016458397 | 0.003047851 | 0 | 0
32 | 0.706568011 | 0 | 0.002128522 | 0.004662477 | 0 | 0.023920535 | 0.01013582 | 0.00111494 | 0.200283803 | 0.049462802 | 0.001723089 | 0 | 0 | 0
33 | 0.755402161 | 0 | 0.0015006 | 0.006402561 | 0.010004002 | 0.023509404 | 0 | 0.004701881 | 0.161664666 | 0.035514206 | 0.00130052 | 0 | 0 | 0
35 | 0.685063923 | 0 | 0 | 0.003949693 | 0 | 0.014967259 | 0.001766968 | 0.001663029 | 0.229186155 | 0.059037522 | 0.004365451 | 0 | 0 | 0
37 | 0.601320264 | 0 | 0.00230046 | 0.00890178 | 0 | 0.027205441 | 0 | 0.030106021 | 0.172434487 | 0.103420684 | 0.014602921 | 0.00310062 | 0 | 0.036607321
42未风化点1 | 0.523007856 | 0.058565453 | 0.001530456 | 0.008060402 | 0.011121314 | 0.036016733 | 0 | 0.027242118 | 0.223242526 | 0.106825834 | 0.000816243 | 0.003571064 | 0 | 0
42未风化点2 | 0.524310521 | 0.058018386 | 0.003575077 | 0 | 0.011848825 | 0.057814096 | 0 | 0.027783453 | 0.205515832 | 0.11113381 | 0 | 0 | 0 | 0
44未风化点 | 0.612792575 | 0.030871671 | 0.002017756 | 0.021589992 | 0 | 0.128026634 | 0.007768362 | 0.004338176 | 0.137308313 | 0.052663438 | 0 | 0.002623083 | 0 | 0
45 | 0.623144194 | 0.027049014 | 0.001118568 | 0.008541794 | 0.007524914 | 0.050844011 | 0 | 0.005389465 | 0.162599146 | 0.111450071 | 0 | 0.002338824 | 0 | 0
46 | 0.559768833 | 0 | 0.002534726 | 0 | 0.016931968 | 0.048565345 | 0 | 0.007806955 | 0.2560073 | 0.101997364 | 0.002027781 | 0.004359728 | 0 | 0
47 | 0.529919803 | 0.047912811 | 0.002981699 | 0.008945096 | 0.006271849 | 0.03146206 | 0 | 0.006683117 | 0.261155665 | 0.094900267 | 0.001028172 | 0.008739461 | 0 | 0
49未风化点 | 0.55588355 | 0 | 0.003053746 | 0.021172638 | 0.012214984 | 0.066164495 | 0.012927524 | 0.004580619 | 0.234324104 | 0.042650651 | 0.043973941 | 0.003053746 | 0 | 0
50未风化点 | 0.464410976 | 0 | 0 | 0.032184857 | 0.005570456 | 0.042913142 | 0 | 0.007220961 | 0.315762327 | 0.0641634 | 0.065401279 | 0.002372602 | 0 | 0
53未风化点 | 0.647938931 | 0.030941476 | 0.001119593 | 0.007938931 | 0.011603053 | 0.061679389 | 0 | 0.005496183 | 0.139033079 | 0.091501272 | 0 | 0.002748092 | 0 | 0
55 | 0.508507989 | 0.028117867 | 0 | 0.011724424 | 0 | 0.015044615 | 0 | 0.008923013 | 0.34156464 | 0.082485993 | 0.003631459 | 0 | 0 | 0
SiO2 |  | Na2O |  | K2O |  | CaO |  | MgO |  | Al2O3 |  | Fe2O3 |  | CuO |  | PbO |  | BaO |  | P2O5 |  | SrO |  | SnO2 |  | SO2
平均 | 0.5246719 | 平均 | 0.01918055 | 平均 | 0.002278147 | 平均 | 0.009973181 | 平均 | 0.005401359 | 平均 | 0.0505352355 | 平均 | 0.007552196 | 平均 | 0.0321501565 | 平均 | 0.20023944 | 平均 | 0.1307200245 | 平均 | 0.01384238 | 平均 | 0.003067046 | 平均 | 0.0003884217 | 平均 | 0
标准误差 | 0.05518148 | 标准误差 | 0.01314003 | 标准误差 | 0.001282131 | 标准误差 | 0.004356291 | 标准误差 | 0.002609605 | 标准误差 | 0.02017964 | 标准误差 | 0.003095954 | 标准误差 | 0.01316668 | 标准误差 | 0.03727038 | 标准误差 | 0.04497577 | 标准误差 | 0.01035052 | 标准误差 | 0.001315798 | 标准误差 | 0.0003884217 | 标准误差 | 0
中位数 | 0.5394196845 | 中位数 | 0.0046055265 | 中位数 | 0.001317256 | 中位数 | 0.0058360885 | 中位数 | 0.0036787565 | 中位数 | 0.0335996965 | 中位数 | 0.0061320775 | 中位数 | 0.021261855 | 中位数 | 0.1748168465 | 中位数 | 0.0957079375 | 中位数 | 0.003031239 | 中位数 | 0.0022817925 | 中位数 | 0 | 中位数 | 0
标准差 | 0.1351665 | 标准差 | 0.03218636 | 标准差 | 0.003140566 | 标准差 | 0.01067069 | 标准差 | 0.0063922 | 标准差 | 0.04942982 | 标准差 | 0.007583507 | 标准差 | 0.03225165 | 标准差 | 0.09129342 | 标准差 | 0.1101677 | 标准差 | 0.02535349 | 标准差 | 0.003223033 | 标准差 | 0.0009514349 | 标准差 | 0
方差 | 0.01826997 | 方差 | 0.001035962 | 方差 | 9.863154e-06 | 方差 | 0.0001138636 | 方差 | 4.086022e-05 | 方差 | 0.002443307 | 方差 | 5.750958e-05 | 方差 | 0.001040169 | 方差 | 0.008334488 | 方差 | 0.01213692 | 方差 | 0.0006427992 | 方差 | 1.038794e-05 | 方差 | 9.052283e-07 | 方差 | 0
峰度 | -0.6943752 | 峰度 | 4.226073 | 峰度 | 2.21361 | 峰度 | 2.773531 | 峰度 | -1.524293 | 峰度 | 3.003306 | 峰度 | -2.038479 | 峰度 | -0.03203008 | 峰度 | -1.521577 | 峰度 | -1.997578 | 峰度 | 5.539738 | 峰度 | 3.603364 | 峰度 | 6 | 峰度 | #DIV/0!
偏度 | -0.416134 | 偏度 | 2.039671 | 偏度 | 1.504324 | 偏度 | 1.628797 | 偏度 | 0.5771902 | 偏度 | 1.714283 | 偏度 | 0.3856419 | 偏度 | 1.02897 | 偏度 | 0.6358854 | 偏度 | 0.5882398 | 偏度 | 2.33733 | 偏度 | 1.744385 | 偏度 | 2.44949 | 偏度 | #DIV/0!
区域 | 0.366819064 | 区域 | 0.082072539 | 区域 | 0.008030766 | 区域 | 0.029835803 | 区域 | 0.014917901 | 区域 | 0.128857261 | 区域 | 0.017079516 | 区域 | 0.082214448 | 区域 | 0.223470963 | 区域 | 0.246048193 | 区域 | 0.065037892 | 区域 | 0.009203074 | 区域 | 0.00233053 | 区域 | 0
最小值 | 0.323017799 | 最小值 | 0 | 最小值 | 0 | 最小值 | 0 | 最小值 | 0 | 最小值 | 0.014715026 | 最小值 | 0 | 最小值 | 0.003343804 | 最小值 | 0.10519172 | 最小值 | 0.020324389 | 最小值 | 0 | 最小值 | 0 | 最小值 | 0 | 最小值 | 0
最大值 | 0.689836863 | 最大值 | 0.082072539 | 最大值 | 0.008030766 | 最大值 | 0.029835803 | 最大值 | 0.014917901 | 最大值 | 0.143572287 | 最大值 | 0.017079516 | 最大值 | 0.085558252 | 最大值 | 0.328662683 | 最大值 | 0.266372582 | 最大值 | 0.065037892 | 最大值 | 0.009203074 | 最大值 | 0.00233053 | 最大值 | 0

## K绘图
文物采样点 | SiO2 | Na2O | K2O | CaO | MgO | Al2O3 | Fe2O3 | CuO | PbO | BaO | P2O5 | SrO | SnO2 | SO2
7 | 0.929087262 | 0 | 0 | 0.010732197 | 0 | 0.019859579 | 0.001705115 | 0.032497492 | 0 | 0 | 0.006118355 | 0 | 0 | 0
9 | 0.952390498 | 0 | 0.005913601 | 0.006214293 | 0 | 0.01323043 | 0.003207377 | 0.015535732 | 0 | 0 | 0.003508069 | 0 | 0 | 0
10 | 0.96954213 | 0 | 0.009217513 | 0.002103998 | 0 | 0.008115419 | 0.002604949 | 0.00841599 | 0 | 0 | 0 | 0 | 0 | 0
12 | 0.94697198 | 0 | 0.010143618 | 0.007231094 | 0 | 0.014663051 | 0.002912524 | 0.016571256 | 0 | 0 | 0.001506478 | 0 | 0 | 0
22 | 0.9235 | 0 | 0.0074 | 0.0166 | 0.0064 | 0.035 | 0.0035 | 0.0055 | 0 | 0 | 0.0021 | 0 | 0 | 0
27 | 0.938366562 | 0 | 0 | 0.009513207 | 0.005465034 | 0.025402287 | 0.002024087 | 0.015585467 | 0 | 0 | 0.003643356 | 0 | 0 | 0
文物采样点 | SiO2 | Na2O | K2O | CaO | MgO | Al2O3 | Fe2O3 | CuO | PbO | BaO | P2O5 | SrO | SnO2 | SO2
1 | 0.710275587 | 0 | 0.102346071 | 0.064747464 | 0.008913021 | 0.040262268 | 0.017826042 | 0.039647577 | 0 | 0 | 0.011986477 | 0 | 0 | 0.003995492
03部位1 | 0.8705 | 0 | 0.0519 | 0.0201 | 0 | 0.0406 | 0 | 0.0078 | 0.0025 | 0 | 0.0066 | 0 | 0 | 0
03部位2 | 0.624089806 | 0 | 0.125101133 | 0.059364887 | 0.011225728 | 0.055622977 | 0.02184466 | 0.051476537 | 0.014259709 | 0.028923948 | 0.007079288 | 0.001011327 | 0 | 0
4 | 0.685821362 | 0 | 0.10066625 | 0.074120341 | 0.01623985 | 0.067041432 | 0.02144493 | 0.022694149 | 0 | 0 | 0.008224027 | 0 | 0 | 0.003747658
5 | 0.638068594 | 0 | 0.113459745 | 0.076157911 | 0.018340068 | 0.077712154 | 0.027147446 | 0.033882499 | 0 | 0 | 0.009739923 | 0.000621697 | 0 | 0.004869962
06部位1 | 0.683885968 | 0 | 0.07450465 | 0 | 0.020016175 | 0.112717347 | 0.024160938 | 0.02537404 | 0.002021836 | 0.013950667 | 0.042256369 | 0.00111201 | 0 | 0
06部位2 | 0.605119385 | 0 | 0.077701335 | 0.054734925 | 0.017503035 | 0.101679482 | 0.061108863 | 0.022055848 | 0.003541076 | 0.009813841 | 0.045528126 | 0.001214083 | 0 | 0
13 | 0.60128388 | 0.029142042 | 0.12767475 | 0.088648869 | 0 | 0.062767475 | 0.029345832 | 0.048196454 | 0 | 0 | 0.012940697 | 0 | 0 | 0
14 | 0.631010101 | 0.034141414 | 0.124040404 | 0.083131313 | 0.006666667 | 0.093232323 | 0.005050505 | 0.004747475 | 0.016363636 | 0 | 0.001616162 | 0 | 0 | 0
16 | 0.662331064 | 0.021339295 | 0.147545981 | 0.084036175 | 0.005284016 | 0.062798496 | 0.004267859 | 0.010872879 | 0.001117773 | 0 | 0 | 0.000406463 | 0 | 0
18 | 0.817069409 | 0 | 0.096863753 | 0 | 0.015732648 | 0.031362468 | 0 | 0 | 0 | 0 | 0.013984576 | 0.000719794 | 0.024267352 | 0
21 | 0.778319123 | 0 | 0 | 0.047807552 | 0.012383272 | 0.062829882 | 0.024056029 | 0.033292732 | 0.010150223 | 0.01999594 | 0.011165246 | 0 | 0 | 0
此图表在您的 Excel 版本中不可用。 编辑此形状或将此工作簿转换为其他文件格式将永久破坏图表。
此图表在您的 Excel 版本中不可用。 编辑此形状或将此工作簿转换为其他文件格式将永久破坏图表。
此图表在您的 Excel 版本中不可用。 编辑此形状或将此工作簿转换为其他文件格式将永久破坏图表。
此图表在您的 Excel 版本中不可用。 编辑此形状或将此工作簿转换为其他文件格式将永久破坏图表。
此图表在您的 Excel 版本中不可用。 编辑此形状或将此工作簿转换为其他文件格式将永久破坏图表。

## PbBa绘图
文物采样点 | SiO2 | Na2O | K2O | CaO | MgO | Al2O3 | Fe2O3 | CuO | PbO | BaO | P2O5 | SrO | SnO2 | SO2
2 | 0.363199519 | 0 | 0.010511563 | 0.023425768 | 0.011812994 | 0.057363099 | 0.018620483 | 0.002602863 | 0.474822305 | 0 | 0.035739313 | 0.001902092 | 0 | 0
8 | 0.201763174 | 0 | 0 | 0.014826688 | 0 | 0.013424163 | 0 | 0.104287718 | 0.287317171 | 0.312863154 | 0.035964737 | 0.003706672 | 0 | 0.025846524
08严重风化点 | 0.046925896 | 0 | 0 | 0.032471498 | 0 | 0.01129886 | 0 | 0.031962541 | 0.330313518 | 0.311685668 | 0.076954397 | 0.005394951 | 0 | 0.152992671
11 | 0.352133347 | 0 | 0.002201489 | 0.03679631 | 0.007443128 | 0.028200021 | 0 | 0.051682566 | 0.266170458 | 0.153160709 | 0.098333159 | 0.003878813 | 0 | 0
19 | 0.300121507 | 0 | 0 | 0.029667882 | 0.005974079 | 0.036148238 | 0.013466991 | 0.035540705 | 0.433576347 | 0.054171729 | 0.089408667 | 0.001923856 | 0 | 0
26 | 0.198256862 | 0 | 0 | 0.014425967 | 0 | 0.007012623 | 0 | 0.105890603 | 0.295832498 | 0.323081547 | 0.031356442 | 0.004508115 | 0 | 0.019635344
26严重风化点 | 0.037240965 | 0 | 0.004004405 | 0.030133146 | 0 | 0.011812994 | 0 | 0.036039644 | 0.299529482 | 0.354890379 | 0.060466513 | 0.006206828 | 0 | 0.159675643
34 | 0.366899098 | 0 | 0.002563577 | 0.007998359 | 0 | 0.016611977 | 0.004819524 | 0.015484003 | 0.477337982 | 0.102543068 | 0.003486464 | 0.002255947 | 0 | 0
36 | 0.405305746 | 0.022738912 | 0.001433985 | 0.003789819 | 0 | 0.016388405 | 0.003277681 | 0.006965072 | 0.426200963 | 0.110929018 | 0.000716993 | 0.002253406 | 0 | 0
38 | 0.334077305 | 0.014000203 | 0 | 0.006898651 | 0 | 0.026072842 | 0.002942072 | 0.007405904 | 0.500253627 | 0.09932028 | 0.004869636 | 0.004159481 | 0 | 0
39 | 0.265795869 | 0 | 0 | 0.011239368 | 0 | 0.005062778 | 0 | 0.00891049 | 0.617962738 | 0.073106521 | 0.011745646 | 0.00617659 | 0 | 0
40 | 0.169524196 | 0 | 0 | 0.018971289 | 0 | 0.004565284 | 0.001927564 | 0 | 0.712285685 | 0.067870549 | 0.017956782 | 0.006898651 | 0 | 0
41 | 0.196990716 | 0 | 0.004695337 | 0.05292925 | 0.02913243 | 0.035535162 | 0.019101483 | 0.002027532 | 0.470814214 | 0.104151104 | 0.079607299 | 0.005015473 | 0 | 0
43部位1 | 0.131073088 | 0 | 0 | 0.055344318 | 0.009400084 | 0.023764259 | 0.008027038 | 0.056506126 | 0.632129278 | 0.076996198 | 0 | 0.006759611 | 0 | 0
43部位2 | 0.224475018 | 0 | 0 | 0.066204614 | 0.009827247 | 0.035274646 | 0.014378815 | 0.015620151 | 0.462915072 | 0.033722975 | 0.132719561 | 0.004861901 | 0 | 0
48 | 0.537763437 | 0.008066956 | 0.003226782 | 0.028436019 | 0.01552889 | 0.137642432 | 0.010386206 | 0 | 0.158414843 | 0.073711808 | 0.011092064 | 0.002520924 | 0.01320964 | 0
49 | 0.301465969 | 0 | 0 | 0.047958115 | 0.01539267 | 0.056335079 | 0.028691099 | 0.007329843 | 0.357905759 | 0.063874346 | 0.116230366 | 0.004816754 | 0 | 0
50 | 0.199401131 | 0 | 0 | 0.03537762 | 0.005212377 | 0.020738605 | 0.003659754 | 0.012531884 | 0.487967173 | 0.157480315 | 0.070311634 | 0.007319508 | 0 | 0
51部位1 | 0.25815588 | 0 | 0 | 0.037553761 | 0.012482954 | 0.055071856 | 0.012482954 | 0.014371132 | 0.422112661 | 0.093779503 | 0.084968006 | 0.004091052 | 0.004930242 | 0
51部位2 | 0.232824427 | 0 | 0 | 0.055943293 | 0.015812432 | 0.027371865 | 0.004580153 | 0.008178844 | 0.559869138 | 0 | 0.095419847 | 0 | 0 | 0
52 | 0.273596939 | 0.012967687 | 0 | 0.024128401 | 0.005846088 | 0.012329932 | 0.002444728 | 0.007440476 | 0.504039116 | 0.091836735 | 0.060693027 | 0.004676871 | 0 | 0
54 | 0.223537674 | 0 | 0.003210595 | 0.032005619 | 0.01284238 | 0.041637403 | 0 | 0.008327481 | 0.55643624 | 0.070633089 | 0.042540383 | 0.008829136 | 0 | 0
54严重风化点 | 0.17653735 | 0 | 0 | 0 | 0.011452745 | 0.037659926 | 0 | 0.013825836 | 0.603177879 | 0 | 0.145790343 | 0.011555922 | 0 | 0
56 | 0.316023417 | 0 | 0 | 0.013117953 | 0 | 0.020056375 | 0 | 0.008564614 | 0.447202949 | 0.167497832 | 0.02753686 | 0 | 0 | 0
57 | 0.274899968 | 0 | 0 | 0.014166757 | 0 | 0.023575214 | 0 | 0.012544609 | 0.487725749 | 0.187087704 | 0 | 0 | 0 | 0
58 | 0.307715674 | 0 | 0.003442689 | 0.035338194 | 0.00799919 | 0.03564196 | 0.008707979 | 0.031692993 | 0.398440664 | 0.077561766 | 0.091028757 | 0.002430134 | 0 | 0
文物采样点 | SiO2 | Na2O | K2O | CaO | MgO | Al2O3 | Fe2O3 | CuO | PbO | BaO | P2O5 | SrO | SnO2 | SO2
20 | 0.422576632 | 0 | 0.008030766 | 0 | 0 | 0.06164461 | 0.017079516 | 0.054066282 | 0.10519172 | 0.266372582 | 0.065037892 | 0 | 0 | 0
23未风化点 | 0.557409326 | 0.082072539 | 0 | 0.005181347 | 0.007357513 | 0.014715026 | 0 | 0.030984456 | 0.175958549 | 0.122901554 | 0 | 0.003419689 | 0 | 0
24 | 0.323017799 | 0 | 0 | 0.004753236 | 0 | 0.016080097 | 0 | 0.085558252 | 0.294700647 | 0.265271036 | 0.001415858 | 0.009203074 | 0 | 0
25未风化点 | 0.521430043 | 0.023799712 | 0 | 0.00649083 | 0 | 0.01957552 | 0.015969503 | 0.011539254 | 0.328662683 | 0.068514321 | 0.001957552 | 0.002060581 | 0 | 0
28未风化点 | 0.689836863 | 0 | 0.002634512 | 0.01357787 | 0.010132739 | 0.047623873 | 0.004154423 | 0.003343804 | 0.173675144 | 0.040936265 | 0.010538048 | 0.001215929 | 0.00233053 | 0
29未风化点 | 0.633760513 | 0.009211053 | 0.003003604 | 0.029835803 | 0.014917901 | 0.143572287 | 0.008109732 | 0.007408891 | 0.123247897 | 0.020324389 | 0.004104926 | 0.002503004 | 0 | 0
30部位1 | 0.350587034 | 0 | 0.0143951 | 0.045839714 | 0.010005105 | 0.044410413 | 0.021643696 | 0 | 0.400408372 | 0.105053599 | 0 | 0.003573252 | 0.004083716 | 0
30部位2 | 0.374164134 | 0 | 0 | 0.04295846 | 0.005167173 | 0.039108409 | 0.027760892 | 0 | 0.382370821 | 0.104863222 | 0.014285714 | 0.004863222 | 0.004457953 | 0
31 | 0.669612923 | 0 | 0 | 0.016255207 | 0.009041959 | 0.031596058 | 0.046632124 | 0.004470182 | 0.168139795 | 0.034745504 | 0.016458397 | 0.003047851 | 0 | 0
32 | 0.706568011 | 0 | 0.002128522 | 0.004662477 | 0 | 0.023920535 | 0.01013582 | 0.00111494 | 0.200283803 | 0.049462802 | 0.001723089 | 0 | 0 | 0
33 | 0.755402161 | 0 | 0.0015006 | 0.006402561 | 0.010004002 | 0.023509404 | 0 | 0.004701881 | 0.161664666 | 0.035514206 | 0.00130052 | 0 | 0 | 0
35 | 0.685063923 | 0 | 0 | 0.003949693 | 0 | 0.014967259 | 0.001766968 | 0.001663029 | 0.229186155 | 0.059037522 | 0.004365451 | 0 | 0 | 0
37 | 0.601320264 | 0 | 0.00230046 | 0.00890178 | 0 | 0.027205441 | 0 | 0.030106021 | 0.172434487 | 0.103420684 | 0.014602921 | 0.00310062 | 0 | 0.036607321
42未风化点1 | 0.523007856 | 0.058565453 | 0.001530456 | 0.008060402 | 0.011121314 | 0.036016733 | 0 | 0.027242118 | 0.223242526 | 0.106825834 | 0.000816243 | 0.003571064 | 0 | 0
42未风化点2 | 0.524310521 | 0.058018386 | 0.003575077 | 0 | 0.011848825 | 0.057814096 | 0 | 0.027783453 | 0.205515832 | 0.11113381 | 0 | 0 | 0 | 0
44未风化点 | 0.612792575 | 0.030871671 | 0.002017756 | 0.021589992 | 0 | 0.128026634 | 0.007768362 | 0.004338176 | 0.137308313 | 0.052663438 | 0 | 0.002623083 | 0 | 0
45 | 0.623144194 | 0.027049014 | 0.001118568 | 0.008541794 | 0.007524914 | 0.050844011 | 0 | 0.005389465 | 0.162599146 | 0.111450071 | 0 | 0.002338824 | 0 | 0
46 | 0.559768833 | 0 | 0.002534726 | 0 | 0.016931968 | 0.048565345 | 0 | 0.007806955 | 0.2560073 | 0.101997364 | 0.002027781 | 0.004359728 | 0 | 0
47 | 0.529919803 | 0.047912811 | 0.002981699 | 0.008945096 | 0.006271849 | 0.03146206 | 0 | 0.006683117 | 0.261155665 | 0.094900267 | 0.001028172 | 0.008739461 | 0 | 0
49未风化点 | 0.55588355 | 0 | 0.003053746 | 0.021172638 | 0.012214984 | 0.066164495 | 0.012927524 | 0.004580619 | 0.234324104 | 0.042650651 | 0.043973941 | 0.003053746 | 0 | 0
50未风化点 | 0.464410976 | 0 | 0 | 0.032184857 | 0.005570456 | 0.042913142 | 0 | 0.007220961 | 0.315762327 | 0.0641634 | 0.065401279 | 0.002372602 | 0 | 0
53未风化点 | 0.647938931 | 0.030941476 | 0.001119593 | 0.007938931 | 0.011603053 | 0.061679389 | 0 | 0.005496183 | 0.139033079 | 0.091501272 | 0 | 0.002748092 | 0 | 0
55 | 0.508507989 | 0.028117867 | 0 | 0.011724424 | 0 | 0.015044615 | 0 | 0.008923013 | 0.34156464 | 0.082485993 | 0.003631459 | 0 | 0 | 0
此图表在您的 Excel 版本中不可用。 编辑此形状或将此工作簿转换为其他文件格式将永久破坏图表。
此图表在您的 Excel 版本中不可用。 编辑此形状或将此工作簿转换为其他文件格式将永久破坏图表。
此图表在您的 Excel 版本中不可用。 编辑此形状或将此工作簿转换为其他文件格式将永久破坏图表。
此图表在您的 Excel 版本中不可用。 编辑此形状或将此工作簿转换为其他文件格式将永久破坏图表。