## 表单3
文物编号 | 表面风化 | 大类 | 亚类 | SiO2 | Na2O | K2O | CaO | MgO | Al2O3 | Fe2O3 | CuO | PbO | BaO | P2O5 | SrO | SnO2 | SO2
A1 | 无风化 | 高钾 | 高钾_无风化_class0(高二氧化硅) | 0.7886007 | 0 | 0 | 0.06111781 | 0.01869723 | 0.07267793 | 0.02161238 | 0.02121029 | 0 | 0 | 0.01065541 | 0.0003015682 | 0 | 0.005126659
A2 | 风化 | 铅钡 | 铅钡_风化_class1(低二氧化硫) | 0.3920856 | 0 | 0 | 0.07924803 | 0 | 0.02420025 | 0 | 0 | 0.3562526 | 0 | 0.1482135 | 0 | 0 | 0
A3 | 无风化 | 铅钡 | 铅钡_无风化_class1(低二氧化硅) | 0.3227925 | 0 | 0.01374015 | 0.07264094 | 0.008183471 | 0.02960194 | 0.07132754 | 0.002121641 | 0.3998788 | 0.04738331 | 0.02707618 | 0.005253587 | 0 | 0
A4 | 无风化 | 铅钡 | 铅钡_无风化_class1(低二氧化硅) | 0.3694792 | 0 | 0.008229167 | 0.03010417 | 0.0109375 | 0.07364583 | 0.0671875 | 0.01 | 0.2529167 | 0.0865625 | 0.08802083 | 0.002916667 | 0 | 0
A5 | 风化 | 铅钡 | 铅钡_风化_class1(低二氧化硫) | 0.6453523 | 0.01204577 | 0.003714114 | 0.01646256 | 0.02348926 | 0.1279863 | 0.008130897 | 0.009435856 | 0.1227665 | 0.02168239 | 0.001907248 | 0.00210801 | 0.004918691 | 0
A6 | 风化 | 高钾 | 高钾_风化_class0(低三氧化二铝) | 0.9401615 | 0 | 0.0136226 | 0.006458123 | 0.002119072 | 0.01533804 | 0.002724521 | 0.01745711 | 0 | 0 | 0.002119072 | 0 | 0 | 0
A7 | 风化 | 高钾 | 高钾_风化_class1(高三氧化二铝) | 0.9115817 | 0 | 0.009835407 | 0.01124047 | 0 | 0.05078282 | 0.002408671 | 0.01174227 | 0 | 0 | 0.001304697 | 0 | 0 | 0.001103974
A8 | 无风化 | 铅钡 | 铅钡_无风化_class2(中二氧化硅) | 0.5113023 | 0 | 0.00230046 | 0.00890178 | 0 | 0.02120424 | 0 | 0.09011802 | 0.2124425 | 0.1134227 | 0.01460292 | 0.00310062 | 0 | 0.02260452